## methodology
MethodologyID | MethodologyIDFile | SamplingDevice | AirFiltration | AirFiltrationType | ClothingPolicy | NonplasticPolicy | SealedEnvironment | SealedEnvironmentType | SieveMeshSizes | FilterType | FilterDiameter | FilterPoreSize | VisIDMethod | VisualSoftware | PickingStrategy | VisMagnification | MatIDMethod | MatIDSoftware | MatIDThreshold | SpikedRecovery | SpikedRecoveryCV | BlankContamination | MethodologyComments | DigestionSolutionComposition | DigestionConcentration | DigestionTemperature | DensitySeparationDensity | DensitySeparationComposition
sop.pdf_1 | sop.pdf | 500 ML Beaker | Yes |  | Yes | Yes | No |  | 500 | Stainless Steel | 25 | 5 | Visual Microscopy | Nikon | Dry | 10 | FTIR | Open Specy | 0.66 | 100 | 0 | 3
sop.pdf_2 | sop.pdf | 500 ML Beaker | Yes |  | Yes | Yes | No |  | 212 | Stainless Steel | 25 | 5 | Visual Microscopy | Nikon | Dry | 10 | FTIR | Open Specy | 0.66 | 65 | 27 | 3
sop.pdf_3 | sop.pdf | 500 ML Beaker | Yes |  | Yes | Yes | No |  | 5 | Stainless Steel | 25 | 5 | Visual Microscopy | Nikon | Dry | 10 | FTIR | Open Specy | 0.66 | 51 | 30 | 3

## samples
SampleID | MethodologyIDFile | OwnerOrganization | AnalysisOrganization | ReportingOrganization | Latitude | Longitude | CollectionStartDateTime | CollectionEndDateTime | SampleVolume | SampleType | Matrix | SiteName | SpatialFile | SampleApparatus | SampleComments
MIPPR_IDC_PRCDRLBLNK_22Feb24_GL | sop.pdf | Moore Institute for Plastic Pollution Research | Moore Institute for Plastic Pollution Research | Moore Institute for Plastic Pollution Research | 33.746932 | -118.114701 | 2024-02-22 | 2024-02-22 | 0.5 | Lab Procedural Blank | Drinking Water | Lab |  | Sieving
MIPPR_IDC_LFB_22Feb24_GL30 | sop.pdf | Moore Institute for Plastic Pollution Research | Moore Institute for Plastic Pollution Research | Moore Institute for Plastic Pollution Research | 33.746932 | -118.114701 | 2024-02-22 | 2024-02-22 | 0.5 | Spike | Drinking Water | Lab |  | Sieving
MIPPR_IDC_LFB_22Feb24_GL32 | sop.pdf | Moore Institute for Plastic Pollution Research | Moore Institute for Plastic Pollution Research | Moore Institute for Plastic Pollution Research | 33.746932 | -118.114701 | 2024-02-22 | 2024-02-22 | 0.5 | Spike | Drinking Water | Lab |  | Sieving
MIPPR_IDC_LFB_22Feb24_GL33 | sop.pdf | Moore Institute for Plastic Pollution Research | Moore Institute for Plastic Pollution Research | Moore Institute for Plastic Pollution Research | 33.746932 | -118.114701 | 2024-02-22 | 2024-02-22 | 0.5 | Spike | Drinking Water | Lab |  | Sieving
MIPPR_IDC_LFB_22Feb24_GL37 | sop.pdf | Moore Institute for Plastic Pollution Research | Moore Institute for Plastic Pollution Research | Moore Institute for Plastic Pollution Research | 33.746932 | -118.114701 | 2024-02-22 | 2024-02-22 | 0.5 | Spike | Drinking Water | Lab |  | Sieving
MIPPR_IDC_PrcdrlBlnk_22Feb24_GL_3 | sop.pdf | Moore Institute for Plastic Pollution Research | Moore Institute for Plastic Pollution Research | Moore Institute for Plastic Pollution Research | 33.746932 | -118.114701 | 2024-02-22 | 2024-02-22 | 0.5 | Lab Procedural Blank | Drinking Water | Lab |  | Sieving
MIPPR_PrcdrlBlnk_18Feb24_GL1 | sop.pdf | Moore Institute for Plastic Pollution Research | Moore Institute for Plastic Pollution Research | Moore Institute for Plastic Pollution Research | 33.746932 | -118.114701 | 2024-02-18 | 2024-02-18 | 0.5 | Lab Procedural Blank | Drinking Water | Lab |  | Sieving
MIPPR_PrcdrlBlnk_18Feb24_GL2 | sop.pdf | Moore Institute for Plastic Pollution Research | Moore Institute for Plastic Pollution Research | Moore Institute for Plastic Pollution Research | 33.746932 | -118.114701 | 2024-02-18 | 2024-02-18 | 0.5 | Lab Procedural Blank | Drinking Water | Lab |  | Sieving
MIPPR_PrcdrlBlnk_18Feb24_GL3 | sop.pdf | Moore Institute for Plastic Pollution Research | Moore Institute for Plastic Pollution Research | Moore Institute for Plastic Pollution Research | 33.746932 | -118.114701 | 2024-02-18 | 2024-02-18 | 0.5 | Lab Procedural Blank | Drinking Water | Lab |  | Sieving
MIPPR_PrcdrlBlnk_18Feb24_GL4 | sop.pdf | Moore Institute for Plastic Pollution Research | Moore Institute for Plastic Pollution Research | Moore Institute for Plastic Pollution Research | 33.746932 | -118.114701 | 2024-02-18 | 2024-02-18 | 0.5 | Lab Procedural Blank | Drinking Water | Lab |  | Sieving

## particles
ParticleID | MethodologyID | SampleID | PhotoID | SpectraID | SpectraMatchValue | FinalAnalysisDate | ParticleComments | Polymer | Morphology | Color | Length | Width | Height | Mass | SurfaceArea | Volume | Tactile | MapPositionX | MapPositionY
143 | sop.pdf_2 | MIPPR_IDC_LFB_22Feb24_GL_30 | MIPPR_IDC_LFB_22Feb24_GL_30_lft.JPG | MIPPR_IDC_LFB_22Feb24_GL_30_lft.rds | 0.9449404 | 2024-04-20 |  | Cellulose derivatives (ether cellulose) |  |  | 485.9772 | 156.9004 | [5 empty] | 5175 | 3550
166 | sop.pdf_3 | MIPPR_IDC_LFB_22Feb24_GL_30 | MIPPR_IDC_LFB_22Feb24_GL_30_lft.JPG | MIPPR_IDC_LFB_22Feb24_GL_30_lft.rds | 0.7511864 | 2024-04-20 |  | Polyolefins (polyalkenes) |  |  | 60.35534 | 41.42136 | [5 empty] | 4825 | 3575
186 | sop.pdf_2 | MIPPR_IDC_LFB_22Feb24_GL_30 | MIPPR_IDC_LFB_22Feb24_GL_30_lft.JPG | MIPPR_IDC_LFB_22Feb24_GL_30_lft.rds | 0.9486517 | 2024-04-20 |  | Cellulose derivatives (ether cellulose) |  |  | 329.1381 | 115.8328 | [5 empty] | 4225 | 4325
140 | sop.pdf_2 | MIPPR_IDC_LFB_22Feb24_GL_30 | MIPPR_IDC_LFB_22Feb24_GL_30_lft.JPG | MIPPR_IDC_LFB_22Feb24_GL_30_lft.rds | 0.9183249 | 2024-04-20 |  | Cellulose derivatives (ether cellulose) |  |  | 741.3274 | 197.2812 | [5 empty] | 5325 | 4375
236 | sop.pdf_3 | MIPPR_IDC_LFB_22Feb24_GL_30 | MIPPR_IDC_LFB_22Feb24_GL_30_lft.JPG | MIPPR_IDC_LFB_22Feb24_GL_30_lft.rds | 0.707618 | 2024-04-20 |  | Polyolefins (polyalkenes) |  |  | 95.71068 | 45.71068 | [5 empty] | 3025 | 4750
71 | sop.pdf_3 | MIPPR_IDC_LFB_22Feb24_GL_30 | MIPPR_IDC_LFB_22Feb24_GL_30_lft.JPG | MIPPR_IDC_LFB_22Feb24_GL_30_lft.rds | 0.7528947 | 2024-04-20 |  | Polyolefins (polyalkenes) |  |  | 170.7738 | 43.91774 | [5 empty] | 6875 | 4750
238 | sop.pdf_3 | MIPPR_IDC_LFB_22Feb24_GL_30 | MIPPR_IDC_LFB_22Feb24_GL_30_lft.JPG | MIPPR_IDC_LFB_22Feb24_GL_30_lft.rds | 0.7643135 | 2024-04-20 |  | Polyolefins (polyalkenes) |  |  | 80.9017 | 30.9017 | [5 empty] | 2925 | 4825
228 | sop.pdf_3 | MIPPR_IDC_LFB_22Feb24_GL_30 | MIPPR_IDC_LFB_22Feb24_GL_30_lft.JPG | MIPPR_IDC_LFB_22Feb24_GL_30_lft.rds | 0.7559667 | 2024-04-20 |  | Polyolefins (polyalkenes) |  |  | 150 | 33.33333 | [5 empty] | 3125 | 4850
210 | sop.pdf_3 | MIPPR_IDC_LFB_22Feb24_GL_30 | MIPPR_IDC_LFB_22Feb24_GL_30_lft.JPG | MIPPR_IDC_LFB_22Feb24_GL_30_lft.rds | 0.6811639 | 2024-04-20 |  | Polyolefins (polyalkenes) |  |  | 159.6291 | 58.72989 | [5 empty] | 3800 | 4900
239 | sop.pdf_3 | MIPPR_IDC_LFB_22Feb24_GL_30 | MIPPR_IDC_LFB_22Feb24_GL_30_lft.JPG | MIPPR_IDC_LFB_22Feb24_GL_30_lft.rds | 0.8129327 | 2024-04-20 |  | Polyolefins (polyalkenes) |  |  | 159.6291 | 62.64521 | [5 empty] | 2775 | 5450
123 | sop.pdf_3 | MIPPR_IDC_LFB_22Feb24_GL_30 | MIPPR_IDC_LFB_22Feb24_GL_30_lft.JPG | MIPPR_IDC_LFB_22Feb24_GL_30_lft.rds | 0.7140525 | 2024-04-20 |  | Polyolefins (polyalkenes) |  |  | 60.35534 | 31.06602 | [5 empty] | 5750 | 5475
125 | sop.pdf_3 | MIPPR_IDC_LFB_22Feb24_GL_30 | MIPPR_IDC_LFB_22Feb24_GL_30_lft.JPG | MIPPR_IDC_LFB_22Feb24_GL_30_lft.rds | 0.713029 | 2024-04-20 |  | Polyolefins (polyalkenes) |  |  | 95.71068 | 19.59029 | [5 empty] | 5675 | 5550
189 | sop.pdf_3 | MIPPR_IDC_LFB_22Feb24_GL_30 | MIPPR_IDC_LFB_22Feb24_GL_30_lft.JPG | MIPPR_IDC_LFB_22Feb24_GL_30_lft.rds | 0.7445147 | 2024-04-20 |  | Polyolefins (polyalkenes) |  |  | 104.0569 | 42.04429 | [5 empty] | 4225 | 6075
78 | sop.pdf_2 | MIPPR_IDC_LFB_22Feb24_GL_30 | MIPPR_IDC_LFB_22Feb24_GL_30_lft.JPG | MIPPR_IDC_LFB_22Feb24_GL_30_lft.rds | 0.9382927 | 2024-04-20 |  | Cellulose derivatives (ether cellulose) |  |  | 686.9101 | 224.7383 | [5 empty] | 6650 | 6100
119 | sop.pdf_3 | MIPPR_IDC_LFB_22Feb24_GL_30 | MIPPR_IDC_LFB_22Feb24_GL_30_lft.JPG | MIPPR_IDC_LFB_22Feb24_GL_30_lft.rds | 0.7372637 | 2024-04-20 |  | Polyolefins (polyalkenes) |  |  | 177.0691 | 63.53453 | [5 empty] | 5850 | 6400
208 | sop.pdf_3 | MIPPR_IDC_LFB_22Feb24_GL_30 | MIPPR_IDC_LFB_22Feb24_GL_30_lft.JPG | MIPPR_IDC_LFB_22Feb24_GL_30_lft.rds | 0.6683314 | 2024-04-20 |  | Polyolefins (polyalkenes) |  |  | 80.9017 | 46.35255 | [5 empty] | 3875 | 6425
230 | sop.pdf_3 | MIPPR_IDC_LFB_22Feb24_GL_30 | MIPPR_IDC_LFB_22Feb24_GL_30_lft.JPG | MIPPR_IDC_LFB_22Feb24_GL_30_lft.rds | 0.7233506 | 2024-04-20 |  | Polyolefins (polyalkenes) |  |  | 150 | 70.83333 | [5 empty] | 3075 | 6800
259 | sop.pdf_3 | MIPPR_IDC_LFB_22Feb24_GL_30 | MIPPR_IDC_LFB_22Feb24_GL_30_lft.JPG | MIPPR_IDC_LFB_22Feb24_GL_30_lft.rds | 0.766514 | 2024-04-20 |  | Polyolefins (polyalkenes) |  |  | 80.9017 | 38.62712 | [5 empty] | 2075 | 7075
122 | sop.pdf_2 | MIPPR_IDC_LFB_22Feb24_GL_30 | MIPPR_IDC_LFB_22Feb24_GL_30_lft.JPG | MIPPR_IDC_LFB_22Feb24_GL_30_lft.rds | 0.9427829 | 2024-04-20 |  | Cellulose derivatives (ether cellulose) |  |  | 456.5669 | 184.8031 | [5 empty] | 5575 | 7150
131 | sop.pdf_3 | MIPPR_IDC_LFB_22Feb24_GL_30 | MIPPR_IDC_LFB_22Feb24_GL_30_lft.JPG | MIPPR_IDC_LFB_22Feb24_GL_30_lft.rds | 0.6871192 | 2024-04-20 |  | Polyolefins (polyalkenes) |  |  | 104.0569 | 54.05694 | [5 empty] | 5525 | 7825
169 | sop.pdf_3 | MIPPR_IDC_LFB_22Feb24_GL_30 | MIPPR_IDC_LFB_22Feb24_GL_30_lft.JPG | MIPPR_IDC_LFB_22Feb24_GL_30_lft.rds | 0.6835458 | 2024-04-20 |  | Polyolefins (polyalkenes) |  |  | 104.0569 | 48.05061 | [5 empty] | 4650 | 8150
223 | sop.pdf_3 | MIPPR_IDC_LFB_22Feb24_GL_30 | MIPPR_IDC_LFB_22Feb24_GL_30_lft.JPG | MIPPR_IDC_LFB_22Feb24_GL_30_lft.rds | 0.7338649 | 2024-04-20 |  | Polyolefins (polyalkenes) |  |  | 104.0569 | 48.05061 | [5 empty] | 3225 | 8725
146 | sop.pdf_3 | MIPPR_IDC_LFB_22Feb24_GL_30 | MIPPR_IDC_LFB_22Feb24_GL_30_lft.JPG | MIPPR_IDC_LFB_22Feb24_GL_30_lft.rds | 0.8245686 | 2024-04-20 |  | Polyolefins (polyalkenes) |  |  | 80.9017 | 38.62712 | [5 empty] | 5200 | 9450
254 | sop.pdf_3 | MIPPR_IDC_LFB_22Feb24_GL_30 | MIPPR_IDC_LFB_22Feb24_GL_30_lft.JPG | MIPPR_IDC_LFB_22Feb24_GL_30_lft.rds | 0.751148 | 2024-04-20 |  | Polyolefins (polyalkenes) |  |  | 115.1388 | 48.85409 | [5 empty] | 2300 | 10250
159 | sop.pdf_3 | MIPPR_IDC_LFB_22Feb24_GL_30 | MIPPR_IDC_LFB_22Feb24_GL_30_lft.JPG | MIPPR_IDC_LFB_22Feb24_GL_30_lft.rds | 0.777594 | 2024-04-20 |  | Polyolefins (polyalkenes) |  |  | 95.71068 | 39.18058 | [5 empty] | 4950 | 10375
56 | sop.pdf_3 | MIPPR_IDC_LFB_22Feb24_GL_30 | MIPPR_IDC_LFB_22Feb24_GL_30_lft.JPG | MIPPR_IDC_LFB_22Feb24_GL_30_lft.rds | 0.7200836 | 2024-04-20 |  | Polyolefins (polyalkenes) |  |  | 80.9017 | 38.62712 | [5 empty] | 7625 | 10825
4 | sop.pdf_3 | MIPPR_IDC_LFB_22Feb24_GL_30 | MIPPR_IDC_LFB_22Feb24_GL_30_lft.JPG | MIPPR_IDC_LFB_22Feb24_GL_30_lft.rds | 0.6721531 | 2024-04-20 |  | Polyolefins (polyalkenes) |  |  | 80.9017 | 23.17627 | [5 empty] | 8825 | 12600
103 | sop.pdf_3 | MIPPR_IDC_LFB_22Feb24_GL_30 | MIPPR_IDC_LFB_22Feb24_GL_30_rt.JPG | MIPPR_IDC_LFB_22Feb24_GL_30_rt.rds | 0.7548412 | 2024-04-20 |  | Polyolefins (polyalkenes) |  |  | 128.0776 | 48.79853 | [5 empty] | 375 | 2250
108 | sop.pdf_3 | MIPPR_IDC_LFB_22Feb24_GL_30 | MIPPR_IDC_LFB_22Feb24_GL_30_rt.JPG | MIPPR_IDC_LFB_22Feb24_GL_30_rt.rds | 0.7932931 | 2024-04-20 |  | Polyolefins (polyalkenes) |  |  | 60.35534 | 20.71068 | [5 empty] | 300 | 4150
1 | sop.pdf_3 | MIPPR_IDC_LFB_22Feb24_GL_30 | MIPPR_IDC_LFB_22Feb24_GL_30_rt.JPG | MIPPR_IDC_LFB_22Feb24_GL_30_rt.rds | 0.7195509 | 2024-04-20 |  | Polyolefins (polyalkenes) |  |  | 100 | 43.75 | [5 empty] | 6025 | 5450
25 | sop.pdf_3 | MIPPR_IDC_LFB_22Feb24_GL_30 | MIPPR_IDC_LFB_22Feb24_GL_30_rt.JPG | MIPPR_IDC_LFB_22Feb24_GL_30_rt.rds | 0.7287499 | 2024-04-20 |  | Polyolefins (polyalkenes) |  |  | 128.0776 | 53.67838 | [5 empty] | 3775 | 5675
54 | sop.pdf_3 | MIPPR_IDC_LFB_22Feb24_GL_30 | MIPPR_IDC_LFB_22Feb24_GL_30_rt.JPG | MIPPR_IDC_LFB_22Feb24_GL_30_rt.rds | 0.8018548 | 2024-04-20 |  | Polyolefins (polyalkenes) |  |  | 80.9017 | 38.62712 | [5 empty] | 2600 | 5800
62 | sop.pdf_3 | MIPPR_IDC_LFB_22Feb24_GL_30 | MIPPR_IDC_LFB_22Feb24_GL_30_rt.JPG | MIPPR_IDC_LFB_22Feb24_GL_30_rt.rds | 0.7196843 | 2024-04-20 |  | Polyolefins (polyalkenes) |  |  | 80.9017 | 54.07797 | [5 empty] | 2350 | 7350
599 | sop.pdf_3 | MIPPR_IDC_LFB_22Feb24_GL_32 | MIPPR_IDC_LFB_22Feb24_GL_32_lft.JPG | MIPPR_IDC_LFB_22Feb24_GL_32_lft.rds | 0.7466045 | 2024-04-20 |  | Polyolefins (polyalkenes) |  |  | 95.71068 | 45.71068 | [5 empty] | 2975 | 3775
474 | sop.pdf_3 | MIPPR_IDC_LFB_22Feb24_GL_32 | MIPPR_IDC_LFB_22Feb24_GL_32_lft.JPG | MIPPR_IDC_LFB_22Feb24_GL_32_lft.rds | 0.7436619 | 2024-04-20 |  | Polyolefins (polyalkenes) |  |  | 50 | 25 | [5 empty] | 4075 | 3900
542 | sop.pdf_3 | MIPPR_IDC_LFB_22Feb24_GL_32 | MIPPR_IDC_LFB_22Feb24_GL_32_lft.JPG | MIPPR_IDC_LFB_22Feb24_GL_32_lft.rds | 0.7242523 | 2024-04-20 |  | Polyacrylamides |  |  | 75 | 25 | [5 empty] | 3500 | 3950
284 | sop.pdf_3 | MIPPR_IDC_LFB_22Feb24_GL_32 | MIPPR_IDC_LFB_22Feb24_GL_32_lft.JPG | MIPPR_IDC_LFB_22Feb24_GL_32_lft.rds | 0.7033381 | 2024-04-20 |  | Polyolefins (polyalkenes) |  |  | 75 | 33.33333 | [5 empty] | 5275 | 4000
611 | sop.pdf_3 | MIPPR_IDC_LFB_22Feb24_GL_32 | MIPPR_IDC_LFB_22Feb24_GL_32_lft.JPG | MIPPR_IDC_LFB_22Feb24_GL_32_lft.rds | 0.7486876 | 2024-04-20 |  | Polyolefins (polyalkenes) |  |  | 50 | 25 | [5 empty] | 2875 | 4175
614 | sop.pdf_3 | MIPPR_IDC_LFB_22Feb24_GL_32 | MIPPR_IDC_LFB_22Feb24_GL_32_lft.JPG | MIPPR_IDC_LFB_22Feb24_GL_32_lft.rds | 0.7744295 | 2024-04-20 |  | Polyolefins (polyalkenes) |  |  | 60.35534 | 20.71068 | [5 empty] | 2825 | 4250
387 | sop.pdf_3 | MIPPR_IDC_LFB_22Feb24_GL_32 | MIPPR_IDC_LFB_22Feb24_GL_32_lft.JPG | MIPPR_IDC_LFB_22Feb24_GL_32_lft.rds | 0.7146745 | 2024-04-20 |  | Polyolefins (polyalkenes) |  |  | 60.35534 | 31.06602 | [5 empty] | 4575 | 4425
473 | sop.pdf_3 | MIPPR_IDC_LFB_22Feb24_GL_32 | MIPPR_IDC_LFB_22Feb24_GL_32_lft.JPG | MIPPR_IDC_LFB_22Feb24_GL_32_lft.rds | 0.7066455 | 2024-04-20 |  | Polyacrylamides |  |  | 100 | 31.25 | [5 empty] | 4075 | 5025
573 | sop.pdf_3 | MIPPR_IDC_LFB_22Feb24_GL_32 | MIPPR_IDC_LFB_22Feb24_GL_32_lft.JPG | MIPPR_IDC_LFB_22Feb24_GL_32_lft.rds | 0.6894901 | 2024-04-20 |  | Polyolefins (polyalkenes) |  |  | 75 | 25 | [5 empty] | 3275 | 5400
228 | sop.pdf_3 | MIPPR_IDC_LFB_22Feb24_GL_32 | MIPPR_IDC_LFB_22Feb24_GL_32_lft.JPG | MIPPR_IDC_LFB_22Feb24_GL_32_lft.rds | 0.666032 | 2024-04-20 |  | Polyamides (polylactams) |  |  | 150 | 37.5 | [5 empty] | 5625 | 5675
118 | sop.pdf_3 | MIPPR_IDC_LFB_22Feb24_GL_32 | MIPPR_IDC_LFB_22Feb24_GL_32_lft.JPG | MIPPR_IDC_LFB_22Feb24_GL_32_lft.rds | 0.8962779 | 2024-04-20 |  | Polyolefins (polyalkenes) |  |  | 60.35534 | 31.06602 | [5 empty] | 6500 | 5950
609 | sop.pdf_3 | MIPPR_IDC_LFB_22Feb24_GL_32 | MIPPR_IDC_LFB_22Feb24_GL_32_lft.JPG | MIPPR_IDC_LFB_22Feb24_GL_32_lft.rds | 0.7599778 | 2024-04-20 |  | Polyolefins (polyalkenes) |  |  | 136.8034 | 54.8232 | [5 empty] | 2850 | 6025
213 | sop.pdf_3 | MIPPR_IDC_LFB_22Feb24_GL_32 | MIPPR_IDC_LFB_22Feb24_GL_32_lft.JPG | MIPPR_IDC_LFB_22Feb24_GL_32_lft.rds | 0.7131675 | 2024-04-20 |  | Polyolefins (polyalkenes) |  |  | 50 | 25 | [5 empty] | 5775 | 6275
333 | sop.pdf_3 | MIPPR_IDC_LFB_22Feb24_GL_32 | MIPPR_IDC_LFB_22Feb24_GL_32_lft.JPG | MIPPR_IDC_LFB_22Feb24_GL_32_lft.rds | 0.6966642 | 2024-04-20 |  | Polyolefins (polyalkenes) |  |  | 60.35534 | 20.71068 | [5 empty] | 4950 | 6500
111 | sop.pdf_2 | MIPPR_IDC_LFB_22Feb24_GL_32 | MIPPR_IDC_LFB_22Feb24_GL_32_lft.JPG | MIPPR_IDC_LFB_22Feb24_GL_32_lft.rds | 0.9116754 | 2024-04-20 |  | Cellulose derivatives (ether cellulose) |  |  | 676.9202 | 202.2026 | [5 empty] | 6275 | 7150
603 | sop.pdf_3 | MIPPR_IDC_LFB_22Feb24_GL_32 | MIPPR_IDC_LFB_22Feb24_GL_32_lft.JPG | MIPPR_IDC_LFB_22Feb24_GL_32_lft.rds | 0.8197126 | 2024-04-20 |  | Polyolefins (polyalkenes) |  |  | 150 | 54.16667 | [5 empty] | 2800 | 8500
100 | sop.pdf_3 | MIPPR_IDC_LFB_22Feb24_GL_32 | MIPPR_IDC_LFB_22Feb24_GL_32_lft.JPG | MIPPR_IDC_LFB_22Feb24_GL_32_lft.rds | 0.7602699 | 2024-04-20 |  | Polyesters |  |  | 50 | 25 | [5 empty] | 6575 | 8500
368 | sop.pdf_3 | MIPPR_IDC_LFB_22Feb24_GL_32 | MIPPR_IDC_LFB_22Feb24_GL_32_lft.JPG | MIPPR_IDC_LFB_22Feb24_GL_32_lft.rds | 0.6723124 | 2024-04-20 |  | Polyolefins (polyalkenes) |  |  | 80.9017 | 38.62712 | [5 empty] | 4625 | 8650
585 | sop.pdf_2 | MIPPR_IDC_LFB_22Feb24_GL_32 | MIPPR_IDC_LFB_22Feb24_GL_32_lft.JPG | MIPPR_IDC_LFB_22Feb24_GL_32_lft.rds | 0.8862408 | 2024-04-20 |  | Cellulose derivatives (ether cellulose) |  |  | 589.0257 | 164.4665 | [5 empty] | 2875 | 8900
216 | sop.pdf_3 | MIPPR_IDC_LFB_22Feb24_GL_32 | MIPPR_IDC_LFB_22Feb24_GL_32_lft.JPG | MIPPR_IDC_LFB_22Feb24_GL_32_lft.rds | 0.7729314 | 2024-04-20 |  | Polyolefins (polyalkenes) |  |  | 220.2562 | 56.75208 | [5 empty] | 5725 | 9575
600 | sop.pdf_3 | MIPPR_IDC_LFB_22Feb24_GL_32 | MIPPR_IDC_LFB_22Feb24_GL_32_lft.JPG | MIPPR_IDC_LFB_22Feb24_GL_32_lft.rds | 0.7395462 | 2024-04-20 |  | Polyolefins (polyalkenes) |  |  | 50 | 25 | [5 empty] | 2950 | 11250
41 | sop.pdf_2 | MIPPR_IDC_LFB_22Feb24_GL_32 | MIPPR_IDC_LFB_22Feb24_GL_32_lft.JPG | MIPPR_IDC_LFB_22Feb24_GL_32_lft.rds | 0.9662749 | 2024-04-20 |  | Cellulose derivatives (ether cellulose) |  |  | 741.3274 | 166.0872 | [5 empty] | 6250 | 11575
484 | sop.pdf_3 | MIPPR_IDC_LFB_22Feb24_GL_32 | MIPPR_IDC_LFB_22Feb24_GL_32_lft.JPG | MIPPR_IDC_LFB_22Feb24_GL_32_lft.rds | 0.7506397 | 2024-04-20 |  | Polyolefins (polyalkenes) |  |  | 183.1139 | 88.74259 | [5 empty] | 3900 | 11775
606 | sop.pdf_3 | MIPPR_IDC_LFB_22Feb24_GL_32 | MIPPR_IDC_LFB_22Feb24_GL_32_lft.JPG | MIPPR_IDC_LFB_22Feb24_GL_32_lft.rds | 0.8456992 | 2024-04-20 |  | Polyolefins (polyalkenes) |  |  | 60.35534 | 41.42136 | [5 empty] | 2875 | 11825
370 | sop.pdf_2 | MIPPR_IDC_LFB_22Feb24_GL_32 | MIPPR_IDC_LFB_22Feb24_GL_32_lft.JPG | MIPPR_IDC_LFB_22Feb24_GL_32_lft.rds | 0.8920026 | 2024-04-20 |  | Cellulose derivatives (ether cellulose) |  |  | 75 | 33.33333 | [5 empty] | 4625 | 11975
252 | sop.pdf_2 | MIPPR_IDC_LFB_22Feb24_GL_32 | MIPPR_IDC_LFB_22Feb24_GL_32_lft.JPG | MIPPR_IDC_LFB_22Feb24_GL_32_lft.rds | 0.964262 | 2024-04-20 |  | Cellulose derivatives (ether cellulose) |  |  | 552.3756 | 234.2156 | [5 empty] | 5250 | 12625
35 | sop.pdf_3 | MIPPR_IDC_LFB_22Feb24_GL_32 | MIPPR_IDC_LFB_22Feb24_GL_32_lft.JPG | MIPPR_IDC_LFB_22Feb24_GL_32_lft.rds | 0.6679938 | 2024-04-20 |  | Polyolefins (polyalkenes) |  |  | 183.1139 | 64.85035 | [5 empty] | 6875 | 14025
123 | sop.pdf_3 | MIPPR_IDC_LFB_22Feb24_GL_32 | MIPPR_IDC_LFB_22Feb24_GL_32_lft.JPG | MIPPR_IDC_LFB_22Feb24_GL_32_lft.rds | 0.7026512 | 2024-04-20 |  | Polyolefins (polyalkenes) |  |  | 50 | 25 | [5 empty] | 6450 | 14075
94 | sop.pdf_3 | MIPPR_IDC_LFB_22Feb24_GL_32 | MIPPR_IDC_LFB_22Feb24_GL_32_lft.JPG | MIPPR_IDC_LFB_22Feb24_GL_32_lft.rds | 0.7653771 | 2024-04-20 |  | Polyolefins (polyalkenes) |  |  | 317.6175 | 106.2599 | [5 empty] | 6475 | 14150
142 | sop.pdf_3 | MIPPR_IDC_LFB_22Feb24_GL_32 | MIPPR_IDC_LFB_22Feb24_GL_32_lft.JPG | MIPPR_IDC_LFB_22Feb24_GL_32_lft.rds | 0.6973696 | 2024-04-20 |  | Polyolefins (polyalkenes) |  |  | 95.71068 | 45.71068 | [5 empty] | 6225 | 14175
128 | sop.pdf_3 | MIPPR_IDC_LFB_22Feb24_GL_32 | MIPPR_IDC_LFB_22Feb24_GL_32_rt.JPG | MIPPR_IDC_LFB_22Feb24_GL_32_rt.rds | 0.7051926 | 2024-04-20 |  | Polyolefins (polyalkenes) |  |  | 95.71068 | 26.12039 | [5 empty] | 4850 | 4275
336 | sop.pdf_3 | MIPPR_IDC_LFB_22Feb24_GL_32 | MIPPR_IDC_LFB_22Feb24_GL_32_rt.JPG | MIPPR_IDC_LFB_22Feb24_GL_32_rt.rds | 0.7060106 | 2024-04-20 |  | Polyolefins (polyalkenes) |  |  | 104.0569 | 36.03796 | [5 empty] | 2775 | 4900
236 | sop.pdf_3 | MIPPR_IDC_LFB_22Feb24_GL_32 | MIPPR_IDC_LFB_22Feb24_GL_32_rt.JPG | MIPPR_IDC_LFB_22Feb24_GL_32_rt.rds | 0.738675 | 2024-04-20 |  | Polyolefins (polyalkenes) |  |  | 100 | 37.5 | [5 empty] | 3775 | 5450
479 | sop.pdf_3 | MIPPR_IDC_LFB_22Feb24_GL_32 | MIPPR_IDC_LFB_22Feb24_GL_32_rt.JPG | MIPPR_IDC_LFB_22Feb24_GL_32_rt.rds | 0.700523 | 2024-04-20 |  | Polyolefins (polyalkenes) |  |  | 80.9017 | 54.07797 | [5 empty] | 1375 | 5600
538 | sop.pdf_3 | MIPPR_IDC_LFB_22Feb24_GL_32 | MIPPR_IDC_LFB_22Feb24_GL_32_rt.JPG | MIPPR_IDC_LFB_22Feb24_GL_32_rt.rds | 0.6893934 | 2024-04-20 |  | Polyolefins (polyalkenes) |  |  | 128.0776 | 48.79853 | [5 empty] | 825 | 6675
580 | sop.pdf_3 | MIPPR_IDC_LFB_22Feb24_GL_32 | MIPPR_IDC_LFB_22Feb24_GL_32_rt.JPG | MIPPR_IDC_LFB_22Feb24_GL_32_rt.rds | 0.7314631 | 2024-04-20 |  | Polyolefins (polyalkenes) |  |  | 166.4214 | 71.35502 | [5 empty] | 375 | 6775
40 | sop.pdf_3 | MIPPR_IDC_LFB_22Feb24_GL_32 | MIPPR_IDC_LFB_22Feb24_GL_32_rt.JPG | MIPPR_IDC_LFB_22Feb24_GL_32_rt.rds | 0.6630012 | 2024-04-20 |  | Polyacrylamides |  |  | 60.35534 | 31.06602 | [5 empty] | 6025 | 7450
169 | sop.pdf_3 | MIPPR_IDC_LFB_22Feb24_GL_32 | MIPPR_IDC_LFB_22Feb24_GL_32_rt.JPG | MIPPR_IDC_LFB_22Feb24_GL_32_rt.rds | 0.7169021 | 2024-04-20 |  | Polyolefins (polyalkenes) |  |  | 115.1388 | 59.71055 | [5 empty] | 4450 | 8025
373 | sop.pdf_3 | MIPPR_IDC_LFB_22Feb24_GL_32 | MIPPR_IDC_LFB_22Feb24_GL_32_rt.JPG | MIPPR_IDC_LFB_22Feb24_GL_32_rt.rds | 0.7741067 | 2024-04-20 |  | Polyolefins (polyalkenes) |  |  | 50 | 25 | [5 empty] | 2450 | 8350
28 | sop.pdf_3 | MIPPR_IDC_LFB_22Feb24_GL_32 | MIPPR_IDC_LFB_22Feb24_GL_32_rt.JPG | MIPPR_IDC_LFB_22Feb24_GL_32_rt.rds | 0.7361929 | 2024-04-20 |  | Polyolefins (polyalkenes) |  |  | 104.0569 | 36.03796 | [5 empty] | 6175 | 8350
244 | sop.pdf_3 | MIPPR_IDC_LFB_22Feb24_GL_32 | MIPPR_IDC_LFB_22Feb24_GL_32_rt.JPG | MIPPR_IDC_LFB_22Feb24_GL_32_rt.rds | 0.6626409 | 2024-04-20 |  | Polyolefins (polyalkenes) |  |  | 104.0569 | 48.05061 | [5 empty] | 3575 | 8900
335 | sop.pdf_3 | MIPPR_IDC_LFB_22Feb24_GL_32 | MIPPR_IDC_LFB_22Feb24_GL_32_rt.JPG | MIPPR_IDC_LFB_22Feb24_GL_32_rt.rds | 0.8704701 | 2024-04-20 |  | Polyolefins (polyalkenes) |  |  | 75 | 25 | [5 empty] | 2775 | 9050
439 | sop.pdf_3 | MIPPR_IDC_LFB_22Feb24_GL_32 | MIPPR_IDC_LFB_22Feb24_GL_32_rt.JPG | MIPPR_IDC_LFB_22Feb24_GL_32_rt.rds | 0.8687498 | 2024-04-20 |  | Polyolefins (polyalkenes) |  |  | 60.35534 | 31.06602 | [5 empty] | 1750 | 9100
351 | sop.pdf_3 | MIPPR_IDC_LFB_22Feb24_GL_32 | MIPPR_IDC_LFB_22Feb24_GL_32_rt.JPG | MIPPR_IDC_LFB_22Feb24_GL_32_rt.rds | 0.8310231 | 2024-04-20 |  | Polyolefins (polyalkenes) |  |  | 115.1388 | 43.42585 | [5 empty] | 2625 | 9300
628 | sop.pdf_3 | MIPPR_IDC_LFB_22Feb24_GL_32 | MIPPR_IDC_LFB_22Feb24_GL_32_rt.JPG | MIPPR_IDC_LFB_22Feb24_GL_32_rt.rds | 0.7870033 | 2024-04-20 |  | Polyolefins (polyalkenes) |  |  | 104.0569 | 30.03163 | [5 empty] | 75 | 9375
22 | sop.pdf_2 | MIPPR_IDC_LFB_22Feb24_GL_32 | MIPPR_IDC_LFB_22Feb24_GL_32_rt.JPG | MIPPR_IDC_LFB_22Feb24_GL_32_rt.rds | 0.9501493 | 2024-04-20 |  | Cellulose derivatives (ether cellulose) |  |  | 573.8625 | 220.0005 | [5 empty] | 5975 | 9450
277 | sop.pdf_2 | MIPPR_IDC_LFB_22Feb24_GL_32 | MIPPR_IDC_LFB_22Feb24_GL_32_rt.JPG | MIPPR_IDC_LFB_22Feb24_GL_32_rt.rds | 0.9420322 | 2024-04-20 |  | Cellulose derivatives (ether cellulose) |  |  | 575.5679 | 155.2814 | [5 empty] | 3175 | 9725
93 | sop.pdf_3 | MIPPR_IDC_LFB_22Feb24_GL_32 | MIPPR_IDC_LFB_22Feb24_GL_32_rt.JPG | MIPPR_IDC_LFB_22Feb24_GL_32_rt.rds | 0.6813535 | 2024-04-20 |  | Polyacrylamides |  |  | 80.9017 | 23.17627 | [5 empty] | 5250 | 9875
461 | sop.pdf_3 | MIPPR_IDC_LFB_22Feb24_GL_32 | MIPPR_IDC_LFB_22Feb24_GL_32_rt.JPG | MIPPR_IDC_LFB_22Feb24_GL_32_rt.rds | 0.7981331 | 2024-04-20 |  | Polyolefins (polyalkenes) |  |  | 75 | 25 | [5 empty] | 1475 | 10100
132 | sop.pdf_3 | MIPPR_IDC_LFB_22Feb24_GL_32 | MIPPR_IDC_LFB_22Feb24_GL_32_rt.JPG | MIPPR_IDC_LFB_22Feb24_GL_32_rt.rds | 0.8492361 | 2024-04-20 |  | Polyolefins (polyalkenes) |  |  | 50 | 25 | [5 empty] | 4800 | 10450
27 | sop.pdf_3 | MIPPR_IDC_LFB_22Feb24_GL_32 | MIPPR_IDC_LFB_22Feb24_GL_32_rt.JPG | MIPPR_IDC_LFB_22Feb24_GL_32_rt.rds | 0.7935295 | 2024-04-20 |  | Polyesters |  |  | 248.6068 | 62.85025 | [5 empty] | 6000 | 10475
394 | sop.pdf_3 | MIPPR_IDC_LFB_22Feb24_GL_32 | MIPPR_IDC_LFB_22Feb24_GL_32_rt.JPG | MIPPR_IDC_LFB_22Feb24_GL_32_rt.rds | 0.7996767 | 2024-04-20 |  | Polyolefins (polyalkenes) |  |  | 159.6291 | 35.23793 | [5 empty] | 2250 | 10750
314 | sop.pdf_3 | MIPPR_IDC_LFB_22Feb24_GL_32 | MIPPR_IDC_LFB_22Feb24_GL_32_rt.JPG | MIPPR_IDC_LFB_22Feb24_GL_32_rt.rds | 0.7310624 | 2024-04-20 |  | Polyolefins (polyalkenes) |  |  | 104.0569 | 66.0696 | [5 empty] | 2950 | 10750
261 | sop.pdf_3 | MIPPR_IDC_LFB_22Feb24_GL_32 | MIPPR_IDC_LFB_22Feb24_GL_32_rt.JPG | MIPPR_IDC_LFB_22Feb24_GL_32_rt.rds | 0.8153883 | 2024-04-20 |  | Polyolefins (polyalkenes) |  |  | 104.0569 | 48.05061 | [5 empty] | 3375 | 10825
177 | sop.pdf_2 | MIPPR_IDC_LFB_22Feb24_GL_32 | MIPPR_IDC_LFB_22Feb24_GL_32_rt.JPG | MIPPR_IDC_LFB_22Feb24_GL_32_rt.rds | 0.9048683 | 2024-04-20 |  | Cellulose derivatives (ether cellulose) |  |  | 555.3301 | 142.933 | [5 empty] | 4150 | 10900
438 | sop.pdf_3 | MIPPR_IDC_LFB_22Feb24_GL_32 | MIPPR_IDC_LFB_22Feb24_GL_32_rt.JPG | MIPPR_IDC_LFB_22Feb24_GL_32_rt.rds | 0.8144144 | 2024-04-20 |  | Polyolefins (polyalkenes) |  |  | 100 | 37.5 | [5 empty] | 1775 | 11375
379 | sop.pdf_3 | MIPPR_IDC_LFB_22Feb24_GL_32 | MIPPR_IDC_LFB_22Feb24_GL_32_rt.JPG | MIPPR_IDC_LFB_22Feb24_GL_32_rt.rds | 0.7336711 | 2024-04-20 |  | Polyolefins (polyalkenes) |  |  | 128.0776 | 39.03882 | [5 empty] | 2375 | 11375
180 | sop.pdf_3 | MIPPR_IDC_LFB_22Feb24_GL_32 | MIPPR_IDC_LFB_22Feb24_GL_32_rt.JPG | MIPPR_IDC_LFB_22Feb24_GL_32_rt.rds | 0.7896267 | 2024-04-20 |  | Polyolefins (polyalkenes) |  |  | 50 | 25 | [5 empty] | 4300 | 11700
274 | sop.pdf_3 | MIPPR_IDC_LFB_22Feb24_GL_32 | MIPPR_IDC_LFB_22Feb24_GL_32_rt.JPG | MIPPR_IDC_LFB_22Feb24_GL_32_rt.rds | 0.9457284 | 2024-04-20 |  | Polyolefins (polyalkenes) |  |  | 80.9017 | 23.17627 | [5 empty] | 3275 | 11925
426 | sop.pdf_3 | MIPPR_IDC_LFB_22Feb24_GL_32 | MIPPR_IDC_LFB_22Feb24_GL_32_rt.JPG | MIPPR_IDC_LFB_22Feb24_GL_32_rt.rds | 0.7087094 | 2024-04-20 |  | Polyolefins (polyalkenes) |  |  | 272.4874 | 77.98526 | [5 empty] | 1775 | 11950
539 | sop.pdf_3 | MIPPR_IDC_LFB_22Feb24_GL_32 | MIPPR_IDC_LFB_22Feb24_GL_32_rt.JPG | MIPPR_IDC_LFB_22Feb24_GL_32_rt.rds | 0.8098028 | 2024-04-20 |  | Polyolefins (polyalkenes) |  |  | 60.35534 | 41.42136 | [5 empty] | 800 | 12075
1 | sop.pdf_3 | MIPPR_IDC_LFB_22Feb24_GL_32 | MIPPR_IDC_LFB_22Feb24_GL_32_rt.JPG | MIPPR_IDC_LFB_22Feb24_GL_32_rt.rds | 0.7261033 | 2024-04-20 |  | Polyolefins (polyalkenes) |  |  | 104.0569 | 54.05694 | [5 empty] | 7025 | 12075
192 | sop.pdf_3 | MIPPR_IDC_LFB_22Feb24_GL_32 | MIPPR_IDC_LFB_22Feb24_GL_32_rt.JPG | MIPPR_IDC_LFB_22Feb24_GL_32_rt.rds | 0.7776044 | 2024-04-20 |  | Polyhaloolefins (vinylhalides) |  |  | 60.35534 | 31.06602 | [5 empty] | 4175 | 12375
320 | sop.pdf_2 | MIPPR_IDC_LFB_22Feb24_GL_32 | MIPPR_IDC_LFB_22Feb24_GL_32_rt.JPG | MIPPR_IDC_LFB_22Feb24_GL_32_rt.rds | 0.9312877 | 2024-04-20 |  | Cellulose derivatives (ether cellulose) |  |  | 573.8625 | 223.2678 | [5 empty] | 2800 | 12825
556 | sop.pdf_3 | MIPPR_IDC_LFB_22Feb24_GL_32 | MIPPR_IDC_LFB_22Feb24_GL_32_rt.JPG | MIPPR_IDC_LFB_22Feb24_GL_32_rt.rds | 0.8732725 | 2024-04-20 |  | Polyolefins (polyalkenes) |  |  | 104.0569 | 24.02531 | [5 empty] | 550 | 13000
546 | sop.pdf_3 | MIPPR_IDC_LFB_22Feb24_GL_32 | MIPPR_IDC_LFB_22Feb24_GL_32_rt.JPG | MIPPR_IDC_LFB_22Feb24_GL_32_rt.rds | 0.7517891 | 2024-04-20 |  | Polyolefins (polyalkenes) |  |  | 80.9017 | 46.35255 | [5 empty] | 675 | 13200
494 | sop.pdf_3 | MIPPR_IDC_LFB_22Feb24_GL_32 | MIPPR_IDC_LFB_22Feb24_GL_32_rt.JPG | MIPPR_IDC_LFB_22Feb24_GL_32_rt.rds | 0.7983872 | 2024-04-20 |  | Polyolefins (polyalkenes) |  |  | 80.9017 | 46.35255 | [5 empty] | 1225 | 13300
574 | sop.pdf_3 | MIPPR_IDC_LFB_22Feb24_GL_32 | MIPPR_IDC_LFB_22Feb24_GL_32_rt.JPG | MIPPR_IDC_LFB_22Feb24_GL_32_rt.rds | 0.798287 | 2024-04-20 |  | Polyolefins (polyalkenes) |  |  | 80.9017 | 30.9017 | [5 empty] | 475 | 13325
419 | sop.pdf_3 | MIPPR_IDC_LFB_22Feb24_GL_32 | MIPPR_IDC_LFB_22Feb24_GL_32_rt.JPG | MIPPR_IDC_LFB_22Feb24_GL_32_rt.rds | 0.7562354 | 2024-04-20 |  | Polyacrylamides |  |  | 183.1139 | 47.78447 | [5 empty] | 1775 | 13850
473 | sop.pdf_3 | MIPPR_IDC_LFB_22Feb24_GL_32 | MIPPR_IDC_LFB_22Feb24_GL_32_rt.JPG | MIPPR_IDC_LFB_22Feb24_GL_32_rt.rds | 0.7387897 | 2024-04-20 |  | Polyacrylamides |  |  | 60.35534 | 41.42136 | [5 empty] | 1375 | 14025
549 | sop.pdf_3 | MIPPR_IDC_LFB_22Feb24_GL_32 | MIPPR_IDC_LFB_22Feb24_GL_32_rt.JPG | MIPPR_IDC_LFB_22Feb24_GL_32_rt.rds | 0.7359478 | 2024-04-20 |  | Polyacrylamides |  |  | 136.8034 | 36.5488 | [5 empty] | 625 | 14150
570 | sop.pdf_3 | MIPPR_IDC_LFB_22Feb24_GL_32 | MIPPR_IDC_LFB_22Feb24_GL_32_rt.JPG | MIPPR_IDC_LFB_22Feb24_GL_32_rt.rds | 0.7546868 | 2024-04-20 |  | Polyolefins (polyalkenes) |  |  | 192.7051 | 74.59585 | [5 empty] | 425 | 14200
610 | sop.pdf_3 | MIPPR_IDC_LFB_22Feb24_GL_32 | MIPPR_IDC_LFB_22Feb24_GL_32_rt.JPG | MIPPR_IDC_LFB_22Feb24_GL_32_rt.rds | 0.6918688 | 2024-04-20 |  | Polyolefins (polyalkenes) |  |  | 201.7767 | 37.1698 | [5 empty] | 150 | 14400
528 | sop.pdf_3 | MIPPR_IDC_LFB_22Feb24_GL_32 | MIPPR_IDC_LFB_22Feb24_GL_32_rt.JPG | MIPPR_IDC_LFB_22Feb24_GL_32_rt.rds | 0.7698505 | 2024-04-20 |  | Polyacrylamides |  |  | 50 | 25 | [5 empty] | 875 | 15125
630 | sop.pdf_3 | MIPPR_IDC_LFB_22Feb24_GL_32 | MIPPR_IDC_LFB_22Feb24_GL_32_rt.JPG | MIPPR_IDC_LFB_22Feb24_GL_32_rt.rds | 0.7459743 | 2024-04-20 |  | Polyolefins (polyalkenes) |  |  | 80.9017 | 46.35255 | [5 empty] | 50 | 15275
123 | sop.pdf_3 | MIPPR_IDC_LFB_22Feb24_GL_33 | MIPPR_IDC_LFB_22Feb24_GL_33_lft.JPG | MIPPR_IDC_LFB_22Feb24_GL_33_lft.rds | 0.7077946 | 2024-04-20 |  | Polyacrylamides |  |  | 50 | 25 | [5 empty] | 6300 | 3850
341 | sop.pdf_3 | MIPPR_IDC_LFB_22Feb24_GL_33 | MIPPR_IDC_LFB_22Feb24_GL_33_lft.JPG | MIPPR_IDC_LFB_22Feb24_GL_33_lft.rds | 0.7038224 | 2024-04-20 |  | Polyolefins (polyalkenes) |  |  | 60.35534 | 31.06602 | [5 empty] | 4450 | 5125
342 | sop.pdf_3 | MIPPR_IDC_LFB_22Feb24_GL_33 | MIPPR_IDC_LFB_22Feb24_GL_33_lft.JPG | MIPPR_IDC_LFB_22Feb24_GL_33_lft.rds | 0.6723776 | 2024-04-20 |  | Polyolefins (polyalkenes) |  |  | 75 | 33.33333 | [5 empty] | 4400 | 5650
353 | sop.pdf_3 | MIPPR_IDC_LFB_22Feb24_GL_33 | MIPPR_IDC_LFB_22Feb24_GL_33_lft.JPG | MIPPR_IDC_LFB_22Feb24_GL_33_lft.rds | 0.7239841 | 2024-04-20 |  | Polyolefins (polyalkenes) |  |  | 80.9017 | 23.17627 | [5 empty] | 4225 | 6175
427 | sop.pdf_3 | MIPPR_IDC_LFB_22Feb24_GL_33 | MIPPR_IDC_LFB_22Feb24_GL_33_lft.JPG | MIPPR_IDC_LFB_22Feb24_GL_33_lft.rds | 0.6762354 | 2024-04-20 |  | Polyolefins (polyalkenes) |  |  | 152.4755 | 57.38627 | [5 empty] | 3700 | 6600
332 | sop.pdf_3 | MIPPR_IDC_LFB_22Feb24_GL_33 | MIPPR_IDC_LFB_22Feb24_GL_33_lft.JPG | MIPPR_IDC_LFB_22Feb24_GL_33_lft.rds | 0.7552794 | 2024-04-20 |  | Polyolefins (polyalkenes) |  |  | 136.8034 | 54.8232 | [5 empty] | 4450 | 6975
520 | sop.pdf_3 | MIPPR_IDC_LFB_22Feb24_GL_33 | MIPPR_IDC_LFB_22Feb24_GL_33_lft.JPG | MIPPR_IDC_LFB_22Feb24_GL_33_lft.rds | 0.7429382 | 2024-04-20 |  | Polyolefins (polyalkenes) |  |  | 152.4755 | 40.9902 | [5 empty] | 3025 | 7050
477 | sop.pdf_3 | MIPPR_IDC_LFB_22Feb24_GL_33 | MIPPR_IDC_LFB_22Feb24_GL_33_lft.JPG | MIPPR_IDC_LFB_22Feb24_GL_33_lft.rds | 0.745476 | 2024-04-20 |  | Polyolefins (polyalkenes) |  |  | 128.0776 | 43.91867 | [5 empty] | 3425 | 7225
147 | sop.pdf_3 | MIPPR_IDC_LFB_22Feb24_GL_33 | MIPPR_IDC_LFB_22Feb24_GL_33_lft.JPG | MIPPR_IDC_LFB_22Feb24_GL_33_lft.rds | 0.7031501 | 2024-04-20 |  | Polyolefins (polyalkenes) |  |  | 131.066 | 66.76025 | [5 empty] | 6075 | 7225
243 | sop.pdf_3 | MIPPR_IDC_LFB_22Feb24_GL_33 | MIPPR_IDC_LFB_22Feb24_GL_33_lft.JPG | MIPPR_IDC_LFB_22Feb24_GL_33_lft.rds | 0.6812829 | 2024-04-20 |  | Polyolefins (polyalkenes) |  |  | 50 | 25 | [5 empty] | 5350 | 7425
239 | sop.pdf_3 | MIPPR_IDC_LFB_22Feb24_GL_33 | MIPPR_IDC_LFB_22Feb24_GL_33_lft.JPG | MIPPR_IDC_LFB_22Feb24_GL_33_lft.rds | 0.7524254 | 2024-04-20 |  | Polyolefins (polyalkenes) |  |  | 50 | 25 | [5 empty] | 5400 | 7425
228 | sop.pdf_3 | MIPPR_IDC_LFB_22Feb24_GL_33 | MIPPR_IDC_LFB_22Feb24_GL_33_lft.JPG | MIPPR_IDC_LFB_22Feb24_GL_33_lft.rds | 0.7207421 | 2024-04-20 |  | Polyolefins (polyalkenes) |  |  | 150 | 70.83333 | [5 empty] | 5400 | 7725
449 | sop.pdf_2 | MIPPR_IDC_LFB_22Feb24_GL_33 | MIPPR_IDC_LFB_22Feb24_GL_33_lft.JPG | MIPPR_IDC_LFB_22Feb24_GL_33_lft.rds | 0.9189094 | 2024-04-20 |  | Cellulose derivatives (ether cellulose) |  |  | 550 | 219.3182 | [5 empty] | 3350 | 7925
219 | sop.pdf_3 | MIPPR_IDC_LFB_22Feb24_GL_33 | MIPPR_IDC_LFB_22Feb24_GL_33_lft.JPG | MIPPR_IDC_LFB_22Feb24_GL_33_lft.rds | 0.7035299 | 2024-04-20 |  | Polyolefins (polyalkenes) |  |  | 248.6068 | 57.82223 | [5 empty] | 5475 | 7950
360 | sop.pdf_3 | MIPPR_IDC_LFB_22Feb24_GL_33 | MIPPR_IDC_LFB_22Feb24_GL_33_lft.JPG | MIPPR_IDC_LFB_22Feb24_GL_33_lft.rds | 0.684234 | 2024-04-20 |  | Polyolefins (polyalkenes) |  |  | 80.9017 | 38.62712 | [5 empty] | 4200 | 8025
401 | sop.pdf_3 | MIPPR_IDC_LFB_22Feb24_GL_33 | MIPPR_IDC_LFB_22Feb24_GL_33_lft.JPG | MIPPR_IDC_LFB_22Feb24_GL_33_lft.rds | 0.722481 | 2024-04-20 |  | Polyolefins (polyalkenes) |  |  | 152.4755 | 53.28725 | [5 empty] | 3800 | 8550
203 | sop.pdf_3 | MIPPR_IDC_LFB_22Feb24_GL_33 | MIPPR_IDC_LFB_22Feb24_GL_33_lft.JPG | MIPPR_IDC_LFB_22Feb24_GL_33_lft.rds | 0.721005 | 2024-04-20 |  | Polyolefins (polyalkenes) |  |  | 170.7738 | 91.4953 | [5 empty] | 5675 | 9000
34 | sop.pdf_3 | MIPPR_IDC_LFB_22Feb24_GL_33 | MIPPR_IDC_LFB_22Feb24_GL_33_lft.JPG | MIPPR_IDC_LFB_22Feb24_GL_33_lft.rds | 0.6689237 | 2024-04-20 |  | Polyolefins (polyalkenes) |  |  | 104.0569 | 54.05694 | [5 empty] | 7100 | 9325
560 | sop.pdf_3 | MIPPR_IDC_LFB_22Feb24_GL_33 | MIPPR_IDC_LFB_22Feb24_GL_33_lft.JPG | MIPPR_IDC_LFB_22Feb24_GL_33_lft.rds | 0.7336161 | 2024-04-20 |  | Polyolefins (polyalkenes) |  |  | 60.35534 | 20.71068 | [5 empty] | 2625 | 9500
567 | sop.pdf_3 | MIPPR_IDC_LFB_22Feb24_GL_33 | MIPPR_IDC_LFB_22Feb24_GL_33_lft.JPG | MIPPR_IDC_LFB_22Feb24_GL_33_lft.rds | 0.6962968 | 2024-04-20 |  | Polyolefins (polyalkenes) |  |  | 80.9017 | 23.17627 | [5 empty] | 2500 | 9725
426 | sop.pdf_3 | MIPPR_IDC_LFB_22Feb24_GL_33 | MIPPR_IDC_LFB_22Feb24_GL_33_lft.JPG | MIPPR_IDC_LFB_22Feb24_GL_33_lft.rds | 0.7251733 | 2024-04-20 |  | Polyolefins (polyalkenes) |  |  | 115.1388 | 32.56939 | [5 empty] | 3675 | 10075
457 | sop.pdf_3 | MIPPR_IDC_LFB_22Feb24_GL_33 | MIPPR_IDC_LFB_22Feb24_GL_33_lft.JPG | MIPPR_IDC_LFB_22Feb24_GL_33_lft.rds | 0.8160114 | 2024-04-20 |  | Polyolefins (polyalkenes) |  |  | 201.7767 | 77.43709 | [5 empty] | 3400 | 10450
564 | sop.pdf_3 | MIPPR_IDC_LFB_22Feb24_GL_33 | MIPPR_IDC_LFB_22Feb24_GL_33_lft.JPG | MIPPR_IDC_LFB_22Feb24_GL_33_lft.rds | 0.6677075 | 2024-04-20 |  | Polyolefins (polyalkenes) |  |  | 150 | 70.83333 | [5 empty] | 2475 | 10625
408 | sop.pdf_3 | MIPPR_IDC_LFB_22Feb24_GL_33 | MIPPR_IDC_LFB_22Feb24_GL_33_lft.JPG | MIPPR_IDC_LFB_22Feb24_GL_33_lft.rds | 0.6617511 | 2024-04-20 |  | Polyolefins (polyalkenes) |  |  | 60.35534 | 31.06602 | [5 empty] | 3825 | 10700
459 | sop.pdf_3 | MIPPR_IDC_LFB_22Feb24_GL_33 | MIPPR_IDC_LFB_22Feb24_GL_33_lft.JPG | MIPPR_IDC_LFB_22Feb24_GL_33_lft.rds | 0.6603231 | 2024-04-20 |  | Polyolefins (polyalkenes) |  |  | 136.8034 | 54.8232 | [5 empty] | 3425 | 10750
487 | sop.pdf_3 | MIPPR_IDC_LFB_22Feb24_GL_33 | MIPPR_IDC_LFB_22Feb24_GL_33_lft.JPG | MIPPR_IDC_LFB_22Feb24_GL_33_lft.rds | 0.7302283 | 2024-04-20 |  | Polyolefins (polyalkenes) |  |  | 75 | 25 | [5 empty] | 3275 | 12200
584 | sop.pdf_3 | MIPPR_IDC_LFB_22Feb24_GL_33 | MIPPR_IDC_LFB_22Feb24_GL_33_lft.JPG | MIPPR_IDC_LFB_22Feb24_GL_33_lft.rds | 0.6801688 | 2024-04-20 |  | Polyolefins (polyalkenes) |  |  | 115.1388 | 54.28232 | [5 empty] | 2200 | 13800
162 | sop.pdf_3 | MIPPR_IDC_LFB_22Feb24_GL_33 | MIPPR_IDC_LFB_22Feb24_GL_33_lft.JPG | MIPPR_IDC_LFB_22Feb24_GL_33_lft.rds | 0.7281315 | 2024-04-20 |  | Polyolefins (polyalkenes) |  |  | 170.7738 | 69.53643 | [5 empty] | 5925 | 14475
305 | sop.pdf_3 | MIPPR_IDC_LFB_22Feb24_GL_33 | MIPPR_IDC_LFB_22Feb24_GL_33_rt.JPG | MIPPR_IDC_LFB_22Feb24_GL_33_rt.rds | 0.8323235 | 2024-04-20 |  | Polyolefins (polyalkenes) |  |  | 159.6291 | 74.39119 | [5 empty] | 1700 | 2875
301 | sop.pdf_3 | MIPPR_IDC_LFB_22Feb24_GL_33 | MIPPR_IDC_LFB_22Feb24_GL_33_rt.JPG | MIPPR_IDC_LFB_22Feb24_GL_33_rt.rds | 0.6912546 | 2024-04-20 |  | Polyolefins (polyalkenes) |  |  | 100 | 37.5 | [5 empty] | 1850 | 3725
274 | sop.pdf_3 | MIPPR_IDC_LFB_22Feb24_GL_33 | MIPPR_IDC_LFB_22Feb24_GL_33_rt.JPG | MIPPR_IDC_LFB_22Feb24_GL_33_rt.rds | 0.6825943 | 2024-04-20 |  | Polyolefins (polyalkenes) |  |  | 104.0569 | 48.05061 | [5 empty] | 2325 | 4000
122 | sop.pdf_3 | MIPPR_IDC_LFB_22Feb24_GL_33 | MIPPR_IDC_LFB_22Feb24_GL_33_rt.JPG | MIPPR_IDC_LFB_22Feb24_GL_33_rt.rds | 0.7518121 | 2024-04-20 |  | Polyolefins (polyalkenes) |  |  | 150 | 25 | [5 empty] | 4850 | 4150
79 | sop.pdf_2 | MIPPR_IDC_LFB_22Feb24_GL_33 | MIPPR_IDC_LFB_22Feb24_GL_33_rt.JPG | MIPPR_IDC_LFB_22Feb24_GL_33_rt.rds | 0.961097 | 2024-04-20 |  | Cellulose derivatives (ether cellulose) |  |  | 531.2114 | 221.1925 | [5 empty] | 5125 | 4525
76 | sop.pdf_3 | MIPPR_IDC_LFB_22Feb24_GL_33 | MIPPR_IDC_LFB_22Feb24_GL_33_rt.JPG | MIPPR_IDC_LFB_22Feb24_GL_33_rt.rds | 0.6728951 | 2024-04-20 |  | Polyolefins (polyalkenes) |  |  | 80.9017 | 38.62712 | [5 empty] | 5425 | 4775
278 | sop.pdf_3 | MIPPR_IDC_LFB_22Feb24_GL_33 | MIPPR_IDC_LFB_22Feb24_GL_33_rt.JPG | MIPPR_IDC_LFB_22Feb24_GL_33_rt.rds | 0.6860442 | 2024-04-20 |  | Polyolefins (polyalkenes) |  |  | 115.1388 | 54.28232 | [5 empty] | 2200 | 5550
46 | sop.pdf_3 | MIPPR_IDC_LFB_22Feb24_GL_33 | MIPPR_IDC_LFB_22Feb24_GL_33_rt.JPG | MIPPR_IDC_LFB_22Feb24_GL_33_rt.rds | 0.6903874 | 2024-04-20 |  | Polyolefins (polyalkenes) |  |  | 95.71068 | 45.71068 | [5 empty] | 5850 | 5650
346 | sop.pdf_3 | MIPPR_IDC_LFB_22Feb24_GL_33 | MIPPR_IDC_LFB_22Feb24_GL_33_rt.JPG | MIPPR_IDC_LFB_22Feb24_GL_33_rt.rds | 0.72984 | 2024-04-20 |  | Polyolefins (polyalkenes) |  |  | 95.71068 | 39.18058 | [5 empty] | 1050 | 5825
378 | sop.pdf_2 | MIPPR_IDC_LFB_22Feb24_GL_33 | MIPPR_IDC_LFB_22Feb24_GL_33_rt.JPG | MIPPR_IDC_LFB_22Feb24_GL_33_rt.rds | 0.9507754 | 2024-04-20 |  | Cellulose derivatives (ether cellulose) |  |  | 610.235 | 136.218 | [5 empty] | 325 | 6800
20 | sop.pdf_2 | MIPPR_IDC_LFB_22Feb24_GL_33 | MIPPR_IDC_LFB_22Feb24_GL_33_rt.JPG | MIPPR_IDC_LFB_22Feb24_GL_33_rt.rds | 0.7759773 | 2024-04-20 |  | Cellulose derivatives (ether cellulose) |  |  | 310.0439 | 112.8873 | [5 empty] | 6225 | 7100
377 | sop.pdf_2 | MIPPR_IDC_LFB_22Feb24_GL_33 | MIPPR_IDC_LFB_22Feb24_GL_33_rt.JPG | MIPPR_IDC_LFB_22Feb24_GL_33_rt.rds | 0.9501279 | 2024-04-20 |  | Cellulose derivatives (ether cellulose) |  |  | 365.0368 | 188.3372 | [5 empty] | 450 | 7775
21 | sop.pdf_3 | MIPPR_IDC_LFB_22Feb24_GL_33 | MIPPR_IDC_LFB_22Feb24_GL_33_rt.JPG | MIPPR_IDC_LFB_22Feb24_GL_33_rt.rds | 0.7506808 | 2024-04-20 |  | Polyolefins (polyalkenes) |  |  | 201.7767 | 65.04716 | [5 empty] | 6325 | 8625
241 | sop.pdf_2 | MIPPR_IDC_LFB_22Feb24_GL_33 | MIPPR_IDC_LFB_22Feb24_GL_33_rt.JPG | MIPPR_IDC_LFB_22Feb24_GL_33_rt.rds | 0.9584434 | 2024-04-20 |  | Cellulose derivatives (ether cellulose) |  |  | 490.0269 | 124.9931 | [5 empty] | 2600 | 9125
304 | sop.pdf_3 | MIPPR_IDC_LFB_22Feb24_GL_33 | MIPPR_IDC_LFB_22Feb24_GL_33_rt.JPG | MIPPR_IDC_LFB_22Feb24_GL_33_rt.rds | 0.7148237 | 2024-04-20 |  | Polyolefins (polyalkenes) |  |  | 80.9017 | 46.35255 | [5 empty] | 1750 | 9375
293 | sop.pdf_3 | MIPPR_IDC_LFB_22Feb24_GL_33 | MIPPR_IDC_LFB_22Feb24_GL_33_rt.JPG | MIPPR_IDC_LFB_22Feb24_GL_33_rt.rds | 0.6803264 | 2024-04-20 |  | Polyolefins (polyalkenes) |  |  | 185.0781 | 67.53905 | [5 empty] | 1825 | 9475
28 | sop.pdf_3 | MIPPR_IDC_LFB_22Feb24_GL_33 | MIPPR_IDC_LFB_22Feb24_GL_33_rt.JPG | MIPPR_IDC_LFB_22Feb24_GL_33_rt.rds | 0.7313764 | 2024-04-20 |  | Polyolefins (polyalkenes) |  |  | 183.1139 | 81.91624 | [5 empty] | 6125 | 10100
49 | sop.pdf_3 | MIPPR_IDC_LFB_22Feb24_GL_33 | MIPPR_IDC_LFB_22Feb24_GL_33_rt.JPG | MIPPR_IDC_LFB_22Feb24_GL_33_rt.rds | 0.7640942 | 2024-04-20 |  | Polyolefins (polyalkenes) |  |  | 192.7051 | 35.67627 | [5 empty] | 5800 | 11125
262 | sop.pdf_3 | MIPPR_IDC_LFB_22Feb24_GL_33 | MIPPR_IDC_LFB_22Feb24_GL_33_rt.JPG | MIPPR_IDC_LFB_22Feb24_GL_33_rt.rds | 0.6702545 | 2024-04-20 |  | Polyvinylalcohols |  |  | 50 | 25 | [5 empty] | 2450 | 11725
11 | sop.pdf_3 | MIPPR_IDC_LFB_22Feb24_GL_33 | MIPPR_IDC_LFB_22Feb24_GL_33_rt.JPG | MIPPR_IDC_LFB_22Feb24_GL_33_rt.rds | 0.7268697 | 2024-04-20 |  | Polyolefins (polyalkenes) |  |  | 136.8034 | 45.686 | [5 empty] | 6575 | 11825
81 | sop.pdf_3 | MIPPR_IDC_LFB_22Feb24_GL_33 | MIPPR_IDC_LFB_22Feb24_GL_33_rt.JPG | MIPPR_IDC_LFB_22Feb24_GL_33_rt.rds | 0.6708655 | 2024-04-20 |  | Polyolefins (polyalkenes) |  |  | 150 | 87.5 | [5 empty] | 5250 | 12375
118 | sop.pdf_3 | MIPPR_IDC_LFB_22Feb24_GL_33 | MIPPR_IDC_LFB_22Feb24_GL_33_rt.JPG | MIPPR_IDC_LFB_22Feb24_GL_33_rt.rds | 0.7540096 | 2024-04-20 |  | Polyolefins (polyalkenes) |  |  | 159.6291 | 43.06858 | [5 empty] | 4800 | 12975
96 | sop.pdf_3 | MIPPR_IDC_LFB_22Feb24_GL_33 | MIPPR_IDC_LFB_22Feb24_GL_33_rt.JPG | MIPPR_IDC_LFB_22Feb24_GL_33_rt.rds | 0.6770074 | 2024-04-20 |  | Polyolefins (polyalkenes) |  |  | 75 | 25 | [5 empty] | 5200 | 12975
156 | sop.pdf_3 | MIPPR_IDC_LFB_22Feb24_GL_33 | MIPPR_IDC_LFB_22Feb24_GL_33_rt.JPG | MIPPR_IDC_LFB_22Feb24_GL_33_rt.rds | 0.7396816 | 2024-04-20 |  | Polyolefins (polyalkenes) |  |  | 484.6194 | 81.24933 | [5 empty] | 4150 | 13675
237 | sop.pdf_3 | MIPPR_IDC_LFB_22Feb24_GL_33 | MIPPR_IDC_LFB_22Feb24_GL_33_rt.JPG | MIPPR_IDC_LFB_22Feb24_GL_33_rt.rds | 0.7923684 | 2024-04-20 |  | Polyolefins (polyalkenes) |  |  | 60.35534 | 31.06602 | [5 empty] | 2950 | 14625
13 | sop.pdf_2 | MIPPR_IDC_LFB_22Feb24_GL_37 | MIPPR_IDC_LFB_22Feb24_GL_37_lft.JPG | MIPPR_IDC_LFB_22Feb24_GL_37_lft.rds | 0.9480847 | 2024-04-20 |  | Cellulose derivatives (ether cellulose) |  |  | 505.8846 | 210.0281 | [5 empty] | 6725 | 7225
18 | sop.pdf_3 | MIPPR_IDC_LFB_22Feb24_GL_37 | MIPPR_IDC_LFB_22Feb24_GL_37_lft.JPG | MIPPR_IDC_LFB_22Feb24_GL_37_lft.rds | 0.7087084 | 2024-04-20 |  | Polyolefins (polyalkenes) |  |  | 60.35534 | 41.42136 | [5 empty] | 6500 | 7400
2 | sop.pdf_3 | MIPPR_IDC_LFB_22Feb24_GL_37 | MIPPR_IDC_LFB_22Feb24_GL_37_lft.JPG | MIPPR_IDC_LFB_22Feb24_GL_37_lft.rds | 0.7922537 | 2024-04-20 |  | Polyolefins (polyalkenes) |  |  | 50 | 25 | [5 empty] | 7450 | 7650
78 | sop.pdf_3 | MIPPR_IDC_LFB_22Feb24_GL_37 | MIPPR_IDC_LFB_22Feb24_GL_37_lft.JPG | MIPPR_IDC_LFB_22Feb24_GL_37_lft.rds | 0.6946338 | 2024-04-20 |  | Polyolefins (polyalkenes) |  |  | 50 | 25 | [5 empty] | 550 | 8225
39 | sop.pdf_3 | MIPPR_IDC_LFB_22Feb24_GL_37 | MIPPR_IDC_LFB_22Feb24_GL_37_lft.JPG | MIPPR_IDC_LFB_22Feb24_GL_37_lft.rds | 0.7201162 | 2024-04-20 |  | Polyolefins (polyalkenes) |  |  | 95.71068 | 32.65048 | [5 empty] | 5750 | 8600
29 | sop.pdf_3 | MIPPR_IDC_LFB_22Feb24_GL_37 | MIPPR_IDC_LFB_22Feb24_GL_37_lft.JPG | MIPPR_IDC_LFB_22Feb24_GL_37_lft.rds | 0.7277673 | 2024-04-20 |  | Polyolefins (polyalkenes) |  |  | 150 | 66.66667 | [5 empty] | 6075 | 8775
23 | sop.pdf_3 | MIPPR_IDC_LFB_22Feb24_GL_37 | MIPPR_IDC_LFB_22Feb24_GL_37_lft.JPG | MIPPR_IDC_LFB_22Feb24_GL_37_lft.rds | 0.7242981 | 2024-04-20 |  | Polyolefins (polyalkenes) |  |  | 50 | 25 | [5 empty] | 6300 | 8825
14 | sop.pdf_2 | MIPPR_IDC_LFB_22Feb24_GL_37 | MIPPR_IDC_LFB_22Feb24_GL_37_lft.JPG | MIPPR_IDC_LFB_22Feb24_GL_37_lft.rds | 0.874392 | 2024-04-20 |  | Cellulose derivatives (ether cellulose) |  |  | 726.7834 | 191.7696 | [5 empty] | 6550 | 9000
4 | sop.pdf_3 | MIPPR_IDC_LFB_22Feb24_GL_37 | MIPPR_IDC_LFB_22Feb24_GL_37_lft.JPG | MIPPR_IDC_LFB_22Feb24_GL_37_lft.rds | 0.732609 | 2024-04-20 |  | Polyolefins (polyalkenes) |  |  | 80.9017 | 23.17627 | [5 empty] | 7425 | 9325
12 | sop.pdf_3 | MIPPR_IDC_LFB_22Feb24_GL_37 | MIPPR_IDC_LFB_22Feb24_GL_37_lft.JPG | MIPPR_IDC_LFB_22Feb24_GL_37_lft.rds | 0.7307636 | 2024-04-20 |  | Polyolefins (polyalkenes) |  |  | 150 | 50 | [5 empty] | 6900 | 9500
28 | sop.pdf_3 | MIPPR_IDC_LFB_22Feb24_GL_37 | MIPPR_IDC_LFB_22Feb24_GL_37_lft.JPG | MIPPR_IDC_LFB_22Feb24_GL_37_lft.rds | 0.6891635 | 2024-04-20 |  | Polyolefins (polyalkenes) |  |  | 80.9017 | 38.62712 | [5 empty] | 6125 | 9650
64 | sop.pdf_3 | MIPPR_IDC_LFB_22Feb24_GL_37 | MIPPR_IDC_LFB_22Feb24_GL_37_lft.JPG | MIPPR_IDC_LFB_22Feb24_GL_37_lft.rds | 0.7119263 | 2024-04-20 |  | Polyolefins (polyalkenes) |  |  | 75 | 25 | [5 empty] | 3450 | 9750
6 | sop.pdf_3 | MIPPR_IDC_LFB_22Feb24_GL_37 | MIPPR_IDC_LFB_22Feb24_GL_37_lft.JPG | MIPPR_IDC_LFB_22Feb24_GL_37_lft.rds | 0.7479346 | 2024-04-20 |  | Polyolefins (polyalkenes) |  |  | 60.35534 | 41.42136 | [5 empty] | 7350 | 9850
44 | sop.pdf_3 | MIPPR_IDC_LFB_22Feb24_GL_37 | MIPPR_IDC_LFB_22Feb24_GL_37_lft.JPG | MIPPR_IDC_LFB_22Feb24_GL_37_lft.rds | 0.7154101 | 2024-04-20 |  | Polyolefins (polyalkenes) |  |  | 50 | 25 | [5 empty] | 5450 | 10050
55 | sop.pdf_3 | MIPPR_IDC_LFB_22Feb24_GL_37 | MIPPR_IDC_LFB_22Feb24_GL_37_lft.JPG | MIPPR_IDC_LFB_22Feb24_GL_37_lft.rds | 0.741058 | 2024-04-20 |  | Polyolefins (polyalkenes) |  |  | 60.35534 | 31.06602 | [5 empty] | 4650 | 10250
19 | sop.pdf_3 | MIPPR_IDC_LFB_22Feb24_GL_37 | MIPPR_IDC_LFB_22Feb24_GL_37_lft.JPG | MIPPR_IDC_LFB_22Feb24_GL_37_lft.rds | 0.7116299 | 2024-04-20 |  | Polyolefins (polyalkenes) |  |  | 128.0776 | 43.91867 | [5 empty] | 6475 | 11350
52 | sop.pdf_2 | MIPPR_IDC_LFB_22Feb24_GL_37 | MIPPR_IDC_LFB_22Feb24_GL_37_lft.JPG | MIPPR_IDC_LFB_22Feb24_GL_37_lft.rds | 0.9502302 | 2024-04-20 |  | Cellulose derivatives (ether cellulose) |  |  | 650.4998 | 229.6311 | [5 empty] | 4650 | 11400
43 | sop.pdf_3 | MIPPR_IDC_LFB_22Feb24_GL_37 | MIPPR_IDC_LFB_22Feb24_GL_37_lft.JPG | MIPPR_IDC_LFB_22Feb24_GL_37_lft.rds | 0.7220089 | 2024-04-20 |  | Polyolefins (polyalkenes) |  |  | 60.35534 | 41.42136 | [5 empty] | 5450 | 11600
7 | sop.pdf_3 | MIPPR_IDC_LFB_22Feb24_GL_37 | MIPPR_IDC_LFB_22Feb24_GL_37_lft.JPG | MIPPR_IDC_LFB_22Feb24_GL_37_lft.rds | 0.7508083 | 2024-04-20 |  | Polyolefins (polyalkenes) |  |  | 95.71068 | 39.18058 | [5 empty] | 7250 | 11625
74 | sop.pdf_3 | MIPPR_IDC_LFB_22Feb24_GL_37 | MIPPR_IDC_LFB_22Feb24_GL_37_lft.JPG | MIPPR_IDC_LFB_22Feb24_GL_37_lft.rds | 0.7456346 | 2024-04-20 |  | Polyolefins (polyalkenes) |  |  | 286.0077 | 126.7449 | [5 empty] | 2475 | 11825
58 | sop.pdf_3 | MIPPR_IDC_LFB_22Feb24_GL_37 | MIPPR_IDC_LFB_22Feb24_GL_37_lft.JPG | MIPPR_IDC_LFB_22Feb24_GL_37_lft.rds | 0.7161169 | 2024-04-20 |  | Polyolefins (polyalkenes) |  |  | 192.7051 | 84.32574 | [5 empty] | 4150 | 11875
72 | sop.pdf_3 | MIPPR_IDC_LFB_22Feb24_GL_37 | MIPPR_IDC_LFB_22Feb24_GL_37_lft.JPG | MIPPR_IDC_LFB_22Feb24_GL_37_lft.rds | 0.7253971 | 2024-04-20 |  | Polyolefins (polyalkenes) |  |  | 159.6291 | 50.89923 | [5 empty] | 2975 | 11900
65 | sop.pdf_3 | MIPPR_IDC_LFB_22Feb24_GL_37 | MIPPR_IDC_LFB_22Feb24_GL_37_lft.JPG | MIPPR_IDC_LFB_22Feb24_GL_37_lft.rds | 0.7246845 | 2024-04-20 |  | Polyolefins (polyalkenes) |  |  | 104.0569 | 48.05061 | [5 empty] | 3325 | 12575
15 | sop.pdf_3 | MIPPR_IDC_LFB_22Feb24_GL_37 | MIPPR_IDC_LFB_22Feb24_GL_37_rt.JPG | MIPPR_IDC_LFB_22Feb24_GL_37_rt.rds | 0.7643362 | 2024-04-20 |  | Polyolefins (polyalkenes) |  |  | 100 | 43.75 | [5 empty] | 4550 | 5350
46 | sop.pdf_2 | MIPPR_IDC_LFB_22Feb24_GL_37 | MIPPR_IDC_LFB_22Feb24_GL_37_rt.JPG | MIPPR_IDC_LFB_22Feb24_GL_37_rt.rds | 0.9243193 | 2024-04-20 |  | Cellulose derivatives (ether cellulose) |  |  | 552.3756 | 287.395 | [5 empty] | 1125 | 6550
28 | sop.pdf_3 | MIPPR_IDC_LFB_22Feb24_GL_37 | MIPPR_IDC_LFB_22Feb24_GL_37_rt.JPG | MIPPR_IDC_LFB_22Feb24_GL_37_rt.rds | 0.6756508 | 2024-04-20 |  | Polyolefins (polyalkenes) |  |  | 104.0569 | 42.04429 | [5 empty] | 3525 | 7725
3 | sop.pdf_3 | MIPPR_IDC_LFB_22Feb24_GL_37 | MIPPR_IDC_LFB_22Feb24_GL_37_rt.JPG | MIPPR_IDC_LFB_22Feb24_GL_37_rt.rds | 0.7095929 | 2024-04-20 |  | Polyolefins (polyalkenes) |  |  | 104.0569 | 48.05061 | [5 empty] | 5225 | 7750
80 | sop.pdf_3 | MIPPR_IDC_LFB_22Feb24_GL_37 | MIPPR_IDC_LFB_22Feb24_GL_37_rt.JPG | MIPPR_IDC_LFB_22Feb24_GL_37_rt.rds | 0.7354189 | 2024-04-20 |  | Polyolefins (polyalkenes) |  |  | 50 | 25 | [5 empty] | 0 | 7800
49 | sop.pdf_3 | MIPPR_IDC_LFB_22Feb24_GL_37 | MIPPR_IDC_LFB_22Feb24_GL_37_rt.JPG | MIPPR_IDC_LFB_22Feb24_GL_37_rt.rds | 0.7579602 | 2024-04-20 |  | Polyolefins (polyalkenes) |  |  | 159.6291 | 39.15326 | [5 empty] | 1200 | 7950
26 | sop.pdf_3 | MIPPR_IDC_LFB_22Feb24_GL_37 | MIPPR_IDC_LFB_22Feb24_GL_37_rt.JPG | MIPPR_IDC_LFB_22Feb24_GL_37_rt.rds | 0.7274007 | 2024-04-20 |  | Polyolefins (polyalkenes) |  |  | 104.0569 | 54.05694 | [5 empty] | 3625 | 8025
48 | sop.pdf_3 | MIPPR_IDC_LFB_22Feb24_GL_37 | MIPPR_IDC_LFB_22Feb24_GL_37_rt.JPG | MIPPR_IDC_LFB_22Feb24_GL_37_rt.rds | 0.7212737 | 2024-04-20 |  | Polyolefins (polyalkenes) |  |  | 60.35534 | 41.42136 | [5 empty] | 1300 | 8475
44 | sop.pdf_3 | MIPPR_IDC_LFB_22Feb24_GL_37 | MIPPR_IDC_LFB_22Feb24_GL_37_rt.JPG | MIPPR_IDC_LFB_22Feb24_GL_37_rt.rds | 0.6749671 | 2024-04-20 |  | Polyolefins (polyalkenes) |  |  | 75 | 41.66667 | [5 empty] | 1600 | 8825
52 | sop.pdf_3 | MIPPR_IDC_LFB_22Feb24_GL_37 | MIPPR_IDC_LFB_22Feb24_GL_37_rt.JPG | MIPPR_IDC_LFB_22Feb24_GL_37_rt.rds | 0.752306 | 2024-04-20 |  | Polyolefins (polyalkenes) |  |  | 80.9017 | 30.9017 | [5 empty] | 1125 | 10325
45 | sop.pdf_2 | MIPPR_IDC_LFB_22Feb24_GL_37 | MIPPR_IDC_LFB_22Feb24_GL_37_rt.JPG | MIPPR_IDC_LFB_22Feb24_GL_37_rt.rds | 0.9503063 | 2024-04-20 |  | Cellulose derivatives (ether cellulose) |  |  | 657.9494 | 225.1313 | [5 empty] | 1000 | 10700
35 | sop.pdf_3 | MIPPR_IDC_LFB_22Feb24_GL_37 | MIPPR_IDC_LFB_22Feb24_GL_37_rt.JPG | MIPPR_IDC_LFB_22Feb24_GL_37_rt.rds | 0.7793386 | 2024-04-20 |  | Polyolefins (polyalkenes) |  |  | 60.35534 | 20.71068 | [5 empty] | 2450 | 10800
75 | sop.pdf_3 | MIPPR_IDC_LFB_22Feb24_GL_37 | MIPPR_IDC_LFB_22Feb24_GL_37_rt.JPG | MIPPR_IDC_LFB_22Feb24_GL_37_rt.rds | 0.7118944 | 2024-04-20 |  | Polyolefins (polyalkenes) |  |  | 136.8034 | 45.686 | [5 empty] | 425 | 10950
47 | sop.pdf_3 | MIPPR_IDC_LFB_22Feb24_GL_37 | MIPPR_IDC_LFB_22Feb24_GL_37_rt.JPG | MIPPR_IDC_LFB_22Feb24_GL_37_rt.rds | 0.7280701 | 2024-04-20 |  | Polyolefins (polyalkenes) |  |  | 60.35534 | 41.42136 | [5 empty] | 1325 | 12275
69 | sop.pdf_3 | MIPPR_IDC_LFB_22Feb24_GL_37 | MIPPR_IDC_LFB_22Feb24_GL_37_rt.JPG | MIPPR_IDC_LFB_22Feb24_GL_37_rt.rds | 0.775129 | 2024-04-20 |  | Polyolefins (polyalkenes) |  |  | 80.9017 | 30.9017 | [5 empty] | 500 | 12950
62 | sop.pdf_3 | MIPPR_IDC_LFB_22Feb24_GL_37 | MIPPR_IDC_LFB_22Feb24_GL_37_rt.JPG | MIPPR_IDC_LFB_22Feb24_GL_37_rt.rds | 0.7957431 | 2024-04-20 |  | Polyolefins (polyalkenes) |  |  | 115.1388 | 37.99762 | [5 empty] | 650 | 14650
GL_1 | sop.pdf_2 | MIPPR_IDC_LFB_22Feb24_GL_37 |  |  |  | 2024-04-20 |  | Cellulose derivatives (ether cellulose)
GL_2 | sop.pdf_1 | MIPPR_IDC_LFB_22Feb24_GL_37 |  |  |  | 2024-04-20 |  | Polyamides (polylactams)
GL_3 | sop.pdf_1 | MIPPR_IDC_LFB_22Feb24_GL_37 |  |  |  | 2024-04-20 |  | Polyamides (polylactams)
GL_4 | sop.pdf_1 | MIPPR_IDC_LFB_22Feb24_GL_37 |  |  |  | 2024-04-20 |  | Polyamides (polylactams)
GL_5 | sop.pdf_1 | MIPPR_IDC_LFB_22Feb24_GL_37 |  |  |  | 2024-04-20 |  | Polyamides (polylactams)
GL_6 | sop.pdf_1 | MIPPR_IDC_LFB_22Feb24_GL_37 |  |  |  | 2024-04-20 |  | Polyamides (polylactams)
GL_7 | sop.pdf_1 | MIPPR_IDC_LFB_22Feb24_GL_37 |  |  |  | 2024-04-20 |  | Polyamides (polylactams)
GL_8 | sop.pdf_1 | MIPPR_IDC_LFB_22Feb24_GL_37 |  |  |  | 2024-04-20 |  | Polyamides (polylactams)
GL_9 | sop.pdf_1 | MIPPR_IDC_LFB_22Feb24_GL_37 |  |  |  | 2024-04-20 |  | Polyamides (polylactams)
GL_10 | sop.pdf_1 | MIPPR_IDC_LFB_22Feb24_GL_37 |  |  |  | 2024-04-20 |  | Polyamides (polylactams)
GL_11 | sop.pdf_1 | MIPPR_IDC_LFB_22Feb24_GL_37 |  |  |  | 2024-04-20 |  | Polyamides (polylactams)
GL_12 | sop.pdf_1 | MIPPR_IDC_LFB_22Feb24_GL_30 |  |  |  | 2024-04-20 |  | Polyamides (polylactams)
GL_13 | sop.pdf_1 | MIPPR_IDC_LFB_22Feb24_GL_30 |  |  |  | 2024-04-20 |  | Polyamides (polylactams)
GL_14 | sop.pdf_1 | MIPPR_IDC_LFB_22Feb24_GL_30 |  |  |  | 2024-04-20 |  | Polyamides (polylactams)
GL_15 | sop.pdf_1 | MIPPR_IDC_LFB_22Feb24_GL_30 |  |  |  | 2024-04-20 |  | Polyamides (polylactams)
GL_16 | sop.pdf_1 | MIPPR_IDC_LFB_22Feb24_GL_30 |  |  |  | 2024-04-20 |  | Polyamides (polylactams)
GL_17 | sop.pdf_1 | MIPPR_IDC_LFB_22Feb24_GL_30 |  |  |  | 2024-04-20 |  | Polyamides (polylactams)
GL_18 | sop.pdf_1 | MIPPR_IDC_LFB_22Feb24_GL_30 |  |  |  | 2024-04-20 |  | Polyamides (polylactams)
GL_19 | sop.pdf_1 | MIPPR_IDC_LFB_22Feb24_GL_30 |  |  |  | 2024-04-20 |  | Polyamides (polylactams)
GL_20 | sop.pdf_1 | MIPPR_IDC_LFB_22Feb24_GL_30 |  |  |  | 2024-04-20 |  | Polyamides (polylactams)
GL_21 | sop.pdf_1 | MIPPR_IDC_LFB_22Feb24_GL_30 |  |  |  | 2024-04-20 |  | Polyamides (polylactams)
GL_22 | sop.pdf_1 | MIPPR_IDC_LFB_22Feb24_GL_33 |  |  |  | 2024-04-20 |  | Polyamides (polylactams)
GL_23 | sop.pdf_1 | MIPPR_IDC_LFB_22Feb24_GL_33 |  |  |  | 2024-04-20 |  | Polyamides (polylactams)
GL_24 | sop.pdf_1 | MIPPR_IDC_LFB_22Feb24_GL_33 |  |  |  | 2024-04-20 |  | Polyamides (polylactams)
GL_25 | sop.pdf_1 | MIPPR_IDC_LFB_22Feb24_GL_33 |  |  |  | 2024-04-20 |  | Polyamides (polylactams)
GL_26 | sop.pdf_1 | MIPPR_IDC_LFB_22Feb24_GL_33 |  |  |  | 2024-04-20 |  | Polyamides (polylactams)
GL_27 | sop.pdf_1 | MIPPR_IDC_LFB_22Feb24_GL_33 |  |  |  | 2024-04-20 |  | Polyamides (polylactams)
GL_28 | sop.pdf_1 | MIPPR_IDC_LFB_22Feb24_GL_33 |  |  |  | 2024-04-20 |  | Polyamides (polylactams)
GL_29 | sop.pdf_1 | MIPPR_IDC_LFB_22Feb24_GL_33 |  |  |  | 2024-04-20 |  | Polyamides (polylactams)
GL_30 | sop.pdf_1 | MIPPR_IDC_LFB_22Feb24_GL_33 |  |  |  | 2024-04-20 |  | Polyamides (polylactams)
GL_31 | sop.pdf_1 | MIPPR_IDC_LFB_22Feb24_GL_33 |  |  |  | 2024-04-20 |  | Polyamides (polylactams)
GL_32 | sop.pdf_1 | MIPPR_IDC_LFB_22Feb24_GL_32 |  |  |  | 2024-04-20 |  | Polyamides (polylactams)
GL_33 | sop.pdf_1 | MIPPR_IDC_LFB_22Feb24_GL_32 |  |  |  | 2024-04-20 |  | Polyamides (polylactams)
GL_34 | sop.pdf_1 | MIPPR_IDC_LFB_22Feb24_GL_32 |  |  |  | 2024-04-20 |  | Polyamides (polylactams)
GL_35 | sop.pdf_1 | MIPPR_IDC_LFB_22Feb24_GL_32 |  |  |  | 2024-04-20 |  | Polyamides (polylactams)
GL_36 | sop.pdf_1 | MIPPR_IDC_LFB_22Feb24_GL_32 |  |  |  | 2024-04-20 |  | Polyamides (polylactams)
GL_37 | sop.pdf_1 | MIPPR_IDC_LFB_22Feb24_GL_32 |  |  |  | 2024-04-20 |  | Polyamides (polylactams)
GL_38 | sop.pdf_1 | MIPPR_IDC_LFB_22Feb24_GL_32 |  |  |  | 2024-04-20 |  | Polyamides (polylactams)
GL_39 | sop.pdf_1 | MIPPR_IDC_LFB_22Feb24_GL_32 |  |  |  | 2024-04-20 |  | Polyamides (polylactams)
GL_40 | sop.pdf_1 | MIPPR_IDC_LFB_22Feb24_GL_32 |  |  |  | 2024-04-20 |  | Polyamides (polylactams)
GL_41 | sop.pdf_1 | MIPPR_IDC_LFB_22Feb24_GL_32 |  |  |  | 2024-04-20 |  | Polyamides (polylactams)